## LCI_Materials_Combined
material;scope;quantities;energy;CO2;NOX;SO2 | Scope
Cement;CRC;167;3 | 26;0 | 822;0 | 177;0 | 65
Fly Ash;CRC;56;0;0 | 0025;0;0 | 78
Coarse Aggregates;CRC;1127;0 | 0035;0 | 016;0 | 0018;0 | 18
Fine Aggregates;CRC;831;0 | 0023;0 | 0053;0 | 009;0 | 9
Reinforcement ;CRC;135;2430;225;0 | 71;1 | 85
Rail;Rail;1;2430;225;0 | 71;1 | 85
Cement ;PRC;504;3 | 26;0 | 822;0 | 177;0 | 65
Coarse Aggregates;PRC;1050;0 | 035;0 | 016;0 | 0018;0 | 18
Reinforcement ;PRC;135;2430;225;0 | 71;1 | 85
Fine Aggregates;PRC;555;0 | 0023;0 | 0053;0 | 009;0 | 9
Cement;CFRC;167;3 | 26;0 | 822;0 | 177;0 | 65
Fly Ash;CFRC;56;0;0 | 0025;0;0 | 78
Coarse Aggregates;CFRC;1127;0 | 0035;0 | 016;0 | 0018;0 | 18
Fine Aggregates;CFRC;831;0 | 0023;0 | 0053;0 | 009;0 | 9
FRP ;CFRC;135;169 | 69;3 | 09;0 | 766;0 | 36
Cement ;PFRC;504;3 | 26;0 | 822;0 | 177;0 | 65
Coarse Aggregates;PFRC;1050;0 | 035;0 | 016;0 | 0018;0 | 18
Fine Aggregates;PFRC;555;0 | 0023;0 | 0053;0 | 009;0 | 9
FRP ;PFRC;135;169 | 69;3 | 09;0 | 766;0 | 36
Cement;RC;167;3 | 26;0 | 822;0 | 177;0 | 65
Coarse Aggregates;RC;1127;0 | 0035;0 | 016;0 | 0018;0 | 18
Fine Aggregates;RC;831;0 | 0023;0 | 0053;0 | 009;0 | 9
Reinforcement;RC;135;2430;225;0 | 71;1 | 85
Steel;steel;1;2430;225;0 | 71;1 | 85
Timber;wood;1;60 | 88;1 | 65;0 | 84;0 | 48
Recycled Steel;rsteel;1;6264;712;2 | 246755556;5 | 854222222
Concrete;RC;1;997;219;0 | 691066667;1 | 800666667
Asphalt;asphalt;1;4603;97;0 | 306088889;0 | 797555556
Cast Iron;steel;4;2 | 55;0 | 77;0 | 116;0 | 45
Ductile Iron;steel;100;0 | 0012;0 | 165;0 | 00046;0 | 46
PVC;pvc;1;0 | 0043;0 | 112;0 | 009;0 | 9